## Sheet1
name | q- | q+ | HOMO | LUMO | D | P
3-Methylbutan-2-one | -0.362 | 0.219 | -0.242988943 | -0.021014864 | 3 | 53.711
Ethylene sulfite | -0.41 | 0.684 | -0.289009299 | -0.095006224 | 3.736 | 49.598
chloroform | -0.068 | 0.151 | -0.319030534 | -0.054733836 | 1.05 | 56.481
Cyclohexanone | -0.371 | 0.213 | -0.238009812 | -0.022991872 | 3.424 | 61.305
Ethyl tetramethylphosphorodiami- | -0.538 | 0.737 | -0.228014937 | 0.024016988 | 3.101 | 105.919
dimethylaniline | -0.394 | 0.123 | -0.289192356 | -0.004686241 | 1.99 | 107.602
L-Citrulline | -0.639 | 0.351 | -0.257598667 | -0.018071685 | 3.3703 | 109.469
N-methylaniline | -0.573 | 0.377 | -0.300907959 | -0.00347807 | 1.88 | 93.934
4-二甲氨基吡啶（目标分子） | -0.384 | 0.104 | -0.218446218 | -0.014385663 | 4.8388 | 99.199
Diethyl ether | -0.349 | 0.107 | -0.245002563 | 0.089990481 | 1.379 | 48.279
2,2-Dimethylpentan-3-one | -0.351 | 0.221 | -0.23998682 | -0.019001245 | 2.878 | 74.135
对氨基苯腈 | -0.599 | 0.314 | -0.229186498 | -0.045397964 | 7.336 | 99.11
Dimethylcarbamoyl chloride | -0.353 | 0.358 | -0.271985063 | -0.00900637 | 5.236 | 50.879
Isobutyronitrile | -0.405 | 0.197 | -0.32298455 | 0.031009739 | 4.012 | 43.649
N,N-Dimethylacetamide | -0.435 | 0.302 | -0.232994069 | 0.024016988 | 4.106 | 51.595
1,2-Dichloroethylene carbonate | -0.291 | 0.435 | -0.34301091 | -0.08299773 | 3.497 | 57.427
n-pentanol | -0.565 | 0.388 | -0.279673428 | -0.000549169 | 1.49 | 69.211
Methyl acetate | -0.392 | 0.31 | -0.273010178 | -0.003002123 | 1.803 | 36.777
2,2,4-Trimethylpentan-3-one | -0.354 | 0.224 | -0.236984696 | -0.022003368 | 2.804 | 84.248
六亚甲基四胺 | -0.3821 | 0.1841 | -0.227394421 | -0.018292782 | 3.0859 | 93.05
Succinic acid | -0.371 | 0.353 | -0.296810793 | -0.025254814 | 2.3978 | 61.099
t-butanol | -0.55 | 0.383 | -0.276231969 | -0.003954016 | 1.73 | 57.017
碳酸亚乙烯酯(VC) | -0.324 | 0.309 | -0.27149 | -0.0237 | 4.8365 | 40.87
乙二醇 | -0.4496 | 0.3262 | -0.285152186 | -0.005928216 | 0 | 34.783
碳酸丙烯酯(PC) | -0.42 | 0.322 | -0.30763 | -0.01395 | 5.7791 | 50.6
吡啶-3-亚甲基肼 | -0.5488 | 0.2916 | -0.249034902 | -0.040700443 | 2.3748 | 94.587
Tetrachloroethylene carbonate | -0.269 | 0.439 | -0.337995167 | -0.099985355 | 2.255 | 76.67
Tripiperidinophosphine oxide | -0.548 | 0.736 | -0.207000073 | 0.044995241 | 4.341 | 195.09
2,2,4,4-T etramethylpentan-3-one | -0.345 | 0.228 | -0.233982573 | -0.022003368 | 2.766 | 94.566
马来酰亚胺 | -0.306 | 0.352 | -0.29072172 | -0.115674943 | 1.7227 | 57.453
Ethyl acetate | -0.395 | 0.309 | -0.270008054 | -0.000988504 | 2.033 | 47.854
m-xylene | -0.269 | 0.113 | -0.337702277 | 0.002379732 | 0.38 | 95.073
1-Methyl-2-pyrrolidinone | -0.438 | 0.299 | -0.233982573 | 0.028007615 | 4.19 | 58.459
Butyronitrile | -0.404 | 0.196 | -0.32298455 | 0.029984623 | 4.114 | 43.978
Triethylamine | -0.444 | 0.116 | -0.191989456 | 0.089990481 | 0.634 | 72.674
Phosphoryl chloride | -0.361 | 0.531 | -0.356007908 | -0.200007322 | 1.482 | 61.325
c-hexanone | -0.359 | 0.119 | -0.248077909 | -0.030277513 | 3.42 | 71.958
Ethyl dichloroacetate | -0.351 | 0.298 | -0.302006297 | -0.070989236 | 4.215 | 66.607
三甲基溴化铵 | -0.1267 | 0.1535 | -0.596049768 | -0.164923974 | 0.329 | 42.088
Hexaethylphosphoric triamide | -0.537 | 0.745 | -0.212015816 | 0.050010983 | 4.228 | 171.194
丙醇 | -0.452 | 0.3211 | -0.279233933 | 9.96e-06 | 1.6545 | 42.779
四乙基溴化铵 | -0.2172 | 0.121 | -0.503729008 | -0.135163332 | 0 | 97.205
乙二醇二乙醚 | -0.553 | 0.145 | -0.26161 | 0.0078 | 0 | 84.62
carbon disulfide | -0.056 | 0.145 | -0.280002929 | -0.082265505 | 0 | 54.002
三甲基溴化亚砜 | -0.1668 | 0.5203 | -0.508511434 | -0.181134407 | 0 | 55.703
吡啶 | -0.3561 | 0.1076 | -0.264468191 | -0.041487551 | 2.366 | 61.032
2,2,6,6-T etramethylheptan-4-one | -0.362 | 0.117 | -0.235996192 | -0.028996119 | 2.73 | 117.069
四甲基溴化铵 | -0.2212 | 0.1327 | -0.580088419 | -0.158318247 | 0 | 51.621
n-hexane | -0.283 | 0.094 | -0.312843231 | 0.007724976 | 0 | 77.05
4-氰基吡啶 | -0.339 | 0.191 | -0.290704035 | -0.090907227 | 2.0078 | 78.0727
formic acid | -0.462 | 0.432 | -0.305337922 | -0.020392473 | 3.95 | 22.378
1,1,3-Trimethylurea | -0.569 | 0.412 | -0.223987699 | 0.064984989 | 4.338 | 58.347
甲腈 | -0.307 | 0.185 | -0.371238193 | -0.012447829 | 3.052 | 14.627
Triethyl phosphate | -0.497 | 0.647 | -0.279014425 | 0.061982866 | 3.763 | 94.381
乙腈 | -0.351 | 0.177 | -0.33718972 | -0.011715604 | 4.077 | 27.089
diethylamine | -0.63 | 0.341 | -0.226696932 | 0.004100461 | 0.88 | 62.645
单氰胺 | -0.564 | 0.336 | -0.278245588 | -0.027092334 | 4.861 | 24.062
diaminoethane | -0.823 | 0.344 | -0.234055796 | -0.000768836 | 0.01 | 46.833
glycerol | -0.56 | 0.406 | -0.275499744 | -0.010287765 | 3.33 | 53.868
Bis(pyrrolidino)dimethylamino- | -0.555 | 0.74 | -0.207000073 | 0.051987992 | 4.333 | 143.506
fluorobenzene | -0.19 | 0.135 | -0.357692026 | 0.002013619 | 1.57 | 68.206
N,N-Diethylformamide | -0.432 | 0.217 | -0.238009812 | 0.021014864 | 4.329 | 62.014
n-heptane | -0.283 | 0.094 | -0.308156989 | 0.007761587 | 0.09 | 89.579
甜菜碱 | -0.3229 | 0.3711 | -0.455904742 | -0.176830223 | 6.772 | 68.755
丙酮 | -0.3108 | 0.1871 | -0.258241073 | -0.027947305 | 3.147 | 40.164
Tri(n-butyl) phosphate | -0.499 | 0.647 | -0.280002929 | 0.063007981 | 3.104 | 160.38
丙二腈 | -0.309 | 0.193 | -0.359888702 | -0.036611262 | 3.894 | 40.187
咪唑-2-甲醛 | -0.3768 | 0.345 | -0.262007234 | -0.080813046 | 3.4264 | 65.038
Methyl 2,2-dimethylpropanoate | -0.384 | 0.315 | -0.267005931 | -0.000988504 | 1.789 | 67.746
1-乙酰咪唑 | -0.3745 | 0.2892 | -0.25776283 | -0.065150599 | 2.1514 | 72.878
氯化胆碱 | -0.4195 | 0.3522 | -0.431364915 | -0.150168195 | 3.6631 | 67.561
甲基苯基亚砜 | -0.4301 | 0.3062 | -0.238682941 | -0.042184988 | 4.3061 | 104.919
丙酰胺 | -0.5912 | 0.3163 | -0.258031842 | -0.010919874 | 4.0737 | 48.219
Ethyl trichloroacetate | -0.341 | 0.297 | -0.306985429 | -0.079995607 | 3.5 | 76.593
甲基溴化铵 | 0.2931 | 0.3986 | -0.651187161 | -0.209878784 | 1.3991 | 19.051
toluene | -0.269 | 0.115 | -0.342388519 | 0.002269898 | 0.4 | 81.539
tributylamine | -0.443 | 0.115 | -0.213370433 | 0.003221791 | 0.49 | 162.542
Fluorouracil | -0.398 | 0.361 | -0.268109028 | -0.072984916 | 4.2148 | 66.757
四亚甲基亚砜 | -0.4524 | 0.2837 | -0.231439557 | -0.008090272 | 4.716 | 69.593
Ethyl 2,2-dimethylpropanoate | -0.386 | 0.315 | -0.263015304 | 0.000988504 | 2.006 | 78.842
styrene | -0.227 | 0.12 | -0.34531742 | 0.001391228 | 0.2 | 99.026
1,4-Dioxane | -0.354 | 0.133 | -0.238009812 | 0.075016475 | 0 | 47.229
Ethyl chloroacetate | -0.363 | 0.308 | -0.290986307 | -0.019989749 | 4.215 | 56.316
1,1,3,3-T etramethylurea | -0.449 | 0.414 | -0.22201069 | 0.044006736 | 3.811 | 69.542
Acetic anhydride | -0.337 | 0.331 | -0.280991433 | -0.044006736 | 4.151 | 48.725
4-甲基吡啶 | -0.362 | 0.106 | -0.26110566 | -0.035715384 | 2.8899 | 74.387
Trimethyl phosphate | -0.493 | 0.651 | -0.283993556 | 0.054990115 | 3.648 | 60.774
四丙基溴化铵 | -0.2193 | 0.1189 | -0.464802048 | -0.124801407 | 0.6915 | 147.188
1,3-Dimethylurea | -0.569 | 0.414 | -0.235007688 | 0.059017354 | 4.243 | 47.497
2,4-Dimethylpentan-3-one | -0.356 | 0.221 | -0.238998316 | -0.021014864 | 2.84 | 74.272
Diethyl | -0.506 | 0.651 | -0.235007688 | 0.064984989 | 3.641 | 97.747
N,N-Diethylacetamide | -0.437 | 0.301 | -0.229991946 | 0.025993996 | 4.123 | 71.951
2-phenylethanol | -0.547 | 0.392 | -0.285128506 | -0.003075346 | 1.45 | 98.959
三甲基溴化锍 | -0.3023 | 0.4063 | -0.530102098 | -0.194455458 | 3.0909 | 59.392
N-甲基甲酰胺 | -0.4431 | 0.3208 | -0.267088562 | -0.004672829 | 4.4133 | 37.283
2,2,5,5-T etramethylhexan-3-one | -0.339 | 0.227 | -0.236984696 | -0.022991872 | 2.706 | 105.279
双氰胺 | -0.597 | 0.346 | -0.270557223 | -0.031851798 | 5.215 | 53.61
4-甲氧基吡啶 | -0.372 | 0.111 | -0.257637109 | -0.026878524 | 3.4043 | 79.531
Tripyrrolidinophosphine oxide | -0.562 | 0.742 | -0.207000073 | 0.054990115 | 4.229 | 161.061
Methyl trifluoroacetate | -0.338 | 0.427 | -0.319982427 | -0.064984989 | 3.693 | 36.366
3-羟基吡啶 | -0.312 | 0.254 | -0.249901716 | -0.042693121 | 1.2453 | 66.572
吡啶-甲酸 | -0.3678 | 0.3525 | -0.277819132 | -0.076747983 | 4.1013 | 81.217
18-cineole | -0.329 | 0.106 | -0.248334188 | 0.005638134 | 1.7 | 80.601
T etramethylene sulfone, | -0.51 | 0.637 | -0.261001684 | -0.028007615 | 7.132 | 67.181
Ethyl butyrate | -0.388 | 0.31 | -0.268982939 | 0.000988504 | 1.813 | 69.278
N-Methylmethanesulfonamide | -0.479 | 0.621 | -0.290484733 | -0.017982353 | 5.4484 | 59.468
2-乙酰吡咯 | -0.4002 | 0.3305 | -0.237108725 | -0.054340322 | 4.6292 | 82.419
p-xylene | -0.269 | 0.114 | -0.336127993 | 0.003807571 | 0.07 | 95.408
Sulfuryl chloride | -0.302 | 0.758 | -0.36098704 | -0.247016182 | 0.707 | 60.473
Veratraldehyde | -0.308 | 0.112 | -0.240433477 | -0.068192868 | 4.9039 | 123.398
trifluoroethanol | -0.53 | 0.408 | -0.317529472 | -0.019660247 | 3.42 | 34.036
bromobenzene | -0.114 | 0.128 | -0.295562715 | -0.018452076 | 1.83 | 91.12
n-octanol | -0.565 | 0.388 | -0.27945376 | -0.000659003 | 1.57 | 106.865
Isopropyl 2,2-dimethylpropanoate | -0.386 | 0.317 | -0.261990188 | 0.002013619 | 1.949 | 89.235
3-甲醇吡啶 | -0.4335 | 0.3287 | -0.260512725 | -0.036236845 | 2.7899 | 78.649
Diethyltetramethylphosphoric | -0.541 | 0.742 | -0.212015816 | 0.045983745 | 4.187 | 129.123
Ethyl propionate | -0.388 | 0.31 | -0.268982939 | 0.000988504 | 1.885 | 58.421
butylamine | -0.821 | 0.344 | -0.241085158 | 0.066632496 | 1.29 | 61.975
rn-dichlorobenzene | -0.105 | 0.139 | -0.325034781 | -0.014131947 | 1.65 | 98.691
丙酮肟 | -0.3252 | 0.3438 | -0.2560292 | -0.000269011 | 0.9971 | 50.874
γ -Butyrolactone | -0.352 | 0.304 | -0.280002929 | -0.009994874 | 4.88 | 44.184
Triethylene glycol | -0.448 | 0.326 | -0.262420371 | -0.002829318 | 1.7928 | 93.414
Ethyl formate | -0.385 | 0.233 | -0.283005052 | -0.012008494 | 2.21 | 37.319
乙醇 | -0.4564 | 0.3168 | -0.280877892 | -0.000169378 | 1.7027 | 30.49
甲烷磺酸 | -0.4098 | 0.6206 | -0.319037671 | -0.022278137 | 3.147 | 42.914
butyl acetate | -0.395 | 0.309 | -0.276707915 | -0.009226038 | 4.76 | 83.214
quinoline | -0.417 | 0.135 | -0.264443143 | -0.001208172 | 2.08 | 113.23
二甲基亚砜 | -0.4518 | 0.2936 | -0.237636785 | -0.005718985 | 4.4451 | 50.957
Thionyl chloride | -0.29 | 0.607 | -0.337006663 | -0.197993703 | 2.2 | 51.28
dibenzyl ether | -0.341 | 0.12 | -0.276634693 | -0.002086842 | 1.2 | 167.031
acetophenone (no HF result) | -0.362 | 0.133 | -0.260745405 | -0.005601523 | 3.11 | 97.686
triglyme | -0.274 | 0.102 | -0.263147104 | 0.006903786 | 0 | 118.78
benzyl alcohol | -0.551 | 0.392 | -0.295745771 | 0.004759464 | 1.7 | 86.162
甲酰胺 | -0.5857 | 0.3199 | -0.273455167 | -0.006824921 | 4.0509 | 23.306
Triaziridinophosphine oxide | -0.533 | 0.726 | -0.242988943 | 0.013985502 | 2.841 | 102.896
o-dichlorobenzene | -0.109 | 0.136 | -0.31602841 | -0.016292011 | 2.5 | 97.351
Ethyl isobutyrate | -0.387 | 0.312 | -0.266017427 | 0 | 1.959 | 68.729
Hexamethylphosphoric triamide | -0.544 | 0.74 | -0.21300432 | 0.044995241 | 4.34 | 108.101
Benzoyl fluoride | -0.325 | 0.35 | -0.279014425 | -0.076993483 | 4.507 | 68.106
N, N'-Dimethylpropyleneurea | -0.372 | 0.342 | -0.229494765 | -0.007013619 | 4.2497 | 89.546
N-羟基琥珀酰亚胺 | -0.302 | 0.271 | -0.280449466 | -0.049996285 | 3.653 | 63.842
乙酰胺 | -0.5898 | 0.3163 | -0.262704671 | -0.009933499 | 3.9758 | 36.879
di-n-butyl ether | -0.348 | 0.107 | -0.259610456 | 0.005747968 | 1.08 | 107.736
丙酮氰醇 | -0.42 | 0.322 | -0.308266823 | -0.020868419 | 5.212 | 56.502
Propionyl chloride | -0.271 | 0.278 | -0.303983305 | -0.057003734 | 3.642 | 43.629
甲醇 | -0.4617 | 0.3226 | -0.283249178 | -0.002560591 | 1.893 | 18.707
butyrolactam | -0.443 | 0.32 | -0.253564106 | -0.006146665 | 4.3555 | 55.671
n-butanol | -0.565 | 0.388 | -0.279893095 | -0.000659003 | 1.58 | 56.883
Ethyl dimethylcarbamate | -0.444 | 0.411 | -0.235996192 | 0.04700886 | 2.503 | 66.583
Acetyl chloride | -0.25 | 0.279 | -0.305996925 | -0.060994362 | 3.464 | 32.862
chlorobenzene | -0.116 | 0.132 | -0.319323424 | -0.00406385 | 1.76 | 83.08
furan | -0.224 | 0.155 | -0.289155744 | 0.008859925 | 0.67 | 47.838
N,N-Dimethyl-2,2,2- | -0.385 | 0.424 | -0.267005931 | -0.03598887 | 4.772 | 50.989
Chloroacetonitrile | -0.346 | 0.202 | -0.325986674 | -0.066998609 | 3.195 | 31.456
丁酰胺 | -0.5911 | 0.3156 | -0.260532652 | -0.008777745 | 3.7051 | 60.963
Isopropyl acetate | -0.395 | 0.311 | -0.267994435 | 0.000988504 | 1.976 | 58.255
1,2-dichloroethane | -0.15 | 0.133 | -0.312586952 | -0.02061214 | 0 | 55.677
piperidine | -0.63 | 0.348 | -0.220106905 | 0.001281394 | 1.19 | 67.938
4-硝基吡啶 | -0.336 | 0.121 | -0.295466061 | -0.124550414 | 2.164 | 78.008
琥珀酰亚胺 | -0.413 | 0.272 | -0.27807818 | -0.039614434 | 2.2242 | 57.713
3,3-Dimethylbutan-2-one | -0.359 | 0.22 | -0.23998682 | -0.021014864 | 3.021 | 63.721
2,6-Dimethylheptan-4-one | -0.344 | 0.223 | -0.245002563 | -0.022991872 | 2.57 | 95.856
N,N?-Dimethylethyleneurea | -0.435 | 0.42 | -0.232994069 | 0.018012741 | 2.251 | 68.094
2-Methylpentan-3-one | -0.355 | 0.219 | -0.242000439 | -0.019001245 | 2.836 | 64.048
butane-2,3-dione | -0.275 | 0.19 | -0.257110639 | -0.100341583 | 0 | 52.53633
尿素 | -0.6054 | 0.3394 | -0.270127395 | -0.01326127 | 3.8843 | 33.803
diglyme | -0.274 | 0.102 | -0.262948671 | 0.006884016 | 1.4223 | 89.268
phenethole | -0.287 | 0.129 | -0.278025921 | 0.001647507 | 1.24 | 99.562
Phenylalanine | -0.636 | 0.351 | -0.248333821 | -0.025792634 | 1.2608 | 119.947
tetra-chloro-methane | -0.041 | 0.163 | -0.325950062 | -0.077652486 | 0 | 70.082
trifluoroacetamide | -0.569 | 0.335 | -0.30498023 | -0.03955078 | 4.0965 | 37.606
丙二醇 | -0.4483 | 0.3226 | -0.279532834 | -0.003925575 | 3.3728 | 46.941
Pentan-3-one | -0.35 | 0.217 | -0.245991067 | -0.019989749 | 2.881 | 53.811
tetraglyme | -0.274 | 0.102 | -0.263347002 | 0.006585268 | 1.4189 | 148.415
propyl acetate | -0.394 | 0.127 | -0.277293696 | -0.009372483 | 4.67 | 70.618
diMe benzylamine | -0.606 | 0.35 | -0.222962583 | 0.000439335 | 0.59 | 117.451
dichloromethane | -0.11 | 0.142 | -0.314197847 | -0.030387347 | 1.63 | 42.411
Difluorophenylphosphine oxide | -0.266 | 0.463 | -0.270996559 | -0.051987992 | 3.681 | 76.974
2-氨基-5-氰基吡啶 | -0.583 | 0.321 | -0.24346489 | -0.057479681 | 6.576 | 94.285
吡咯 | -0.3843 | 0.3449 | -0.21766019 | -0.003108577 | 1.8811 | 51.8
咪唑 | -0.3767 | 0.1996 | -0.295005977 | -0.001564252 | 1.7562 | 43.37
aniline | -0.753 | 0.376 | -0.262502746 | -0.001977008 | 1.2 | 77.921
Propylene carbonate | -0.356 | 0.411 | -0.29801567 | 0.00900637 | 6.159 | 47.592
三氟甲烷磺酸 | -0.3797 | 0.6198 | -0.363982517 | -0.039086374 | 2.7278 | 45.288
benzene | -0.119 | 0.119 | -0.349893827 | 0.022076591 | 0 | 68.072
丙腈 | -0.353 | 0.177 | -0.332064143 | -0.013546167 | 4.183 | 39.251
Nitromethane | -0.213 | 0.153 | -0.301017793 | -0.095006224 | 3.85 | 24.388
Methyl propionate | -0.385 | 0.311 | -0.273010178 | -0.000988504 | 1.655 | 47.22
三乙基甲基溴化铵 | -0.2177 | 0.1283 | -0.502005342 | -0.137733886 | 1.2638 | 85.911
i-propanol | -0.56 | 0.384 | -0.279087647 | -0.006004247 | 1.68 | 45.024
三甲基乙基溴化铵 | -0.2187 | 0.1311 | -0.528248908 | -0.149341234 | 1.2052 | 63.047
N,N-Dimethylformamide | -0.43 | 0.218 | -0.242000439 | 0.019989749 | 4.279 | 41.484
Di-n-octyl sulfoxide | -0.562 | 0.338 | -0.20399795 | 0.016987625 | 4.454 | 202.559
N-甲基-1-金刚烷胺 | -0.5056 | 0.2769 | -0.111061894 | -0.0647421 | 1.8062 | 130.579
3-氨基吡啶 | -0.6101 | 0.3026 | -0.225033098 | -0.034214277 | 3.3329 | 73.151
1-(2-hydroxyethyl)imidazole | -0.436 | 0.331 | -0.229325254 | -0.014754338 | 4.9617 | 75.686
Di-n-propyl ether | -0.348 | 0.1 | -0.244014059 | 0.091015596 | 1.254 | 69.763
butanone | -0.303 | 0.188 | -0.256263821 | -0.025543677 | 2.9898 | 51.594
i-pentanol | -0.566 | 0.387 | -0.279600205 | -0.002123453 | 1.59 | 68.876